## Sheet1
Vop | Iop | P(W) | TIME(hrs) | TEMP | IRR | HEIGHT(m)
35.2553 | 0 | 0 | 1330 | 42.28 | 264.8 | 1.4
35.18393 | 0 | 0 | 1330 | 42.28 | 264.8 | 1.4
35.2553 | 0 | 0 | 1330 | 42.28 | 264.8 | 1.4
35.18393 | 0 | 0 | 1330 | 42.28 | 264.8 | 1.4
35.18393 | 0 | 0 | 1330 | 42.28 | 264.8 | 1.4
35.18393 | 0 | 0 | 1330 | 42.28 | 264.8 | 1.4
35.18393 | 0 | 0 | 1330 | 42.28 | 264.8 | 1.4
35.18393 | 0 | 0 | 1330 | 42.28 | 264.8 | 1.4
35.2553 | 0 | 0 | 1330 | 42.28 | 264.8 | 1.4
35.18393 | 0 | 0 | 1330 | 42.28 | 264.8 | 1.4
35.2553 | 0 | 0 | 1330 | 42.28 | 264.8 | 1.4
35.2553 | 0 | 0 | 1330 | 42.28 | 264.8 | 1.4
35.2553 | 0 | 0 | 1330 | 42.28 | 264.8 | 1.4
35.2553 | 0 | 0 | 1330 | 42.28 | 264.8 | 1.4
35.2553 | 0 | 0 | 1330 | 42.28 | 264.8 | 1.4
35.0412 | 0.006094 | 0.2135410728 | 1330 | 42.28 | 264.8 | 1.4
34.89846 | 0.018282 | 0.6380136 | 1330 | 42.28 | 264.8 | 1.4
34.3989 | 0.036564 | 1.257761 | 1330 | 42.28 | 264.8 | 1.4
33.89933 | 0.051799 | 1.755951 | 1330 | 42.28 | 264.8 | 1.4
33.39976 | 0.063987 | 2.13715 | 1330 | 42.28 | 264.8 | 1.4
32.90019 | 0.070081 | 2.305678 | 1330 | 42.28 | 264.8 | 1.4
32.25788 | 0.076175 | 2.457244009 | 1330 | 42.28 | 264.8 | 1.4
31.68695 | 0.082269 | 2.606854 | 1330 | 42.28 | 264.8 | 1.4
31.11601 | 0.08531599 | 2.654693 | 1330 | 42.28 | 264.8 | 1.4
30.47371 | 0.08531599 | 2.599895 | 1330 | 42.28 | 264.8 | 1.4
29.90277 | 0.088363 | 2.642298 | 1330 | 42.28 | 264.8 | 1.4
29.26047 | 0.088363 | 2.585543 | 1330 | 42.28 | 264.8 | 1.4
28.68954 | 0.088363 | 2.535094 | 1330 | 42.28 | 264.8 | 1.4
28.04723 | 0.09141 | 2.563797 | 1330 | 42.28 | 264.8 | 1.4
27.4763 | 0.09141 | 2.511608583 | 1330 | 42.28 | 264.8 | 1.4
26.83399 | 0.09141 | 2.452895 | 1330 | 42.28 | 264.8 | 1.4
26.19169 | 0.09141 | 2.394182 | 1330 | 42.28 | 264.8 | 1.4
25.54939 | 0.09141 | 2.33547 | 1330 | 42.28 | 264.8 | 1.4
24.90708 | 0.09141 | 2.276756 | 1330 | 42.28 | 264.8 | 1.4
24.19341 | 0.09141 | 2.21152 | 1330 | 42.28 | 264.8 | 1.4
23.55111 | 0.09141 | 2.152807 | 1330 | 42.28 | 264.8 | 1.4
22.90881 | 0.09141 | 2.094094 | 1330 | 42.28 | 264.8 | 1.4
22.2665 | 0.09141 | 2.035380765 | 1330 | 42.28 | 264.8 | 1.4
21.6242 | 0.09141 | 1.976668122 | 1330 | 42.28 | 264.8 | 1.4
20.9819 | 0.09141 | 1.917955479 | 1330 | 42.28 | 264.8 | 1.4
20.3396 | 0.09141 | 1.859242836 | 1330 | 42.28 | 264.8 | 1.4
19.69729 | 0.094457 | 1.860547 | 1330 | 42.28 | 264.8 | 1.4
19.26909 | 0.106645 | 2.054952 | 1330 | 42.28 | 264.8 | 1.4
18.91226 | 0.137115 | 2.593155 | 1330 | 42.28 | 264.8 | 1.4
18.76952 | 0.18282 | 3.431444 | 1330 | 42.28 | 264.8 | 1.4
18.62679 | 0.231572 | 4.313443 | 1330 | 42.28 | 264.8 | 1.4
18.48405 | 0.280324 | 5.181523 | 1330 | 42.28 | 264.8 | 1.4
18.34132 | 0.329076 | 6.035688 | 1330 | 42.28 | 264.8 | 1.4
18.26995 | 0.377828 | 6.902899 | 1330 | 42.28 | 264.8 | 1.4
18.12722 | 0.42658 | 7.73271 | 1330 | 42.28 | 264.8 | 1.4
17.91312 | 0.472285 | 8.460098 | 1330 | 42.28 | 264.8 | 1.4
17.77038 | 0.521037 | 9.259025 | 1330 | 42.28 | 264.8 | 1.4
17.62765 | 0.563695 | 9.936618 | 1330 | 42.28 | 264.8 | 1.4
17.41355 | 0.606353 | 10.55876 | 1330 | 42.28 | 264.8 | 1.4
17.27081 | 0.645964 | 11.15632 | 1330 | 42.28 | 264.8 | 1.4
16.91398 | 0.685575 | 11.5958 | 1330 | 42.28 | 264.8 | 1.4
16.69988 | 0.722139 | 12.05963 | 1330 | 42.28 | 264.8 | 1.4
16.41441 | 0.758703 | 12.45366 | 1330 | 42.28 | 264.8 | 1.4
16.12894 | 0.789173 | 12.72852 | 1330 | 42.28 | 264.8 | 1.4
15.77211 | 0.816596 | 12.87944 | 1330 | 42.28 | 264.8 | 1.4
15.41527 | 0.844019 | 13.01078 | 1330 | 42.28 | 264.8 | 1.4
14.98707 | 0.865348 | 12.96903 | 1330 | 42.28 | 264.8 | 1.4
14.55887 | 0.88363 | 12.86465 | 1330 | 42.28 | 264.8 | 1.4
14.0593 | 0.895818 | 12.59457 | 1330 | 42.28 | 264.8 | 1.4
13.55973 | 0.908006 | 12.31232 | 1330 | 42.28 | 264.8 | 1.4
12.98879 | 0.9141 | 11.87305 | 1330 | 42.28 | 264.8 | 1.4
12.56059 | 0.920194 | 11.55818 | 1330 | 42.28 | 264.8 | 1.4
12.27512 | 0.923241 | 11.33289 | 1330 | 42.28 | 264.8 | 1.4
12.06102 | 0.923241 | 11.13523 | 1330 | 42.28 | 264.8 | 1.4
11.84692 | 0.9262879 | 10.97366 | 1330 | 42.28 | 264.8 | 1.4
11.70419 | 0.9262879 | 10.84145 | 1330 | 42.28 | 264.8 | 1.4
11.49009 | 0.9262879 | 10.64313 | 1330 | 42.28 | 264.8 | 1.4
11.27599 | 0.929335 | 10.47917 | 1330 | 42.28 | 264.8 | 1.4
11.06189 | 0.929335 | 10.2802 | 1330 | 42.28 | 264.8 | 1.4
10.91915 | 0.932382 | 10.18082 | 1330 | 42.28 | 264.8 | 1.4
10.70505 | 0.932382 | 9.981196 | 1330 | 42.28 | 264.8 | 1.4
10.49095 | 0.932382 | 9.781573 | 1330 | 42.28 | 264.8 | 1.4
10.27685 | 0.932382 | 9.58195 | 1330 | 42.28 | 264.8 | 1.4
10.06275 | 0.932382 | 9.382327 | 1330 | 42.28 | 264.8 | 1.4
9.848646 | 0.935429 | 9.212709 | 1330 | 42.28 | 264.8 | 1.4
9.634545 | 0.935429 | 9.012433 | 1330 | 42.28 | 264.8 | 1.4
9.491812 | 0.935429 | 8.878916 | 1330 | 42.28 | 264.8 | 1.4
9.27771 | 0.935429 | 8.678639 | 1330 | 42.28 | 264.8 | 1.4
9.063609 | 0.935429 | 8.478363 | 1330 | 42.28 | 264.8 | 1.4
8.849508 | 0.938476 | 8.305051 | 1330 | 42.28 | 264.8 | 1.4
8.635407 | 0.938476 | 8.104122 | 1330 | 42.28 | 264.8 | 1.4
8.421307 | 0.938476 | 7.903195 | 1330 | 42.28 | 264.8 | 1.4
8.207206 | 0.938476 | 7.702266 | 1330 | 42.28 | 264.8 | 1.4
7.993104 | 0.938476 | 7.501336 | 1330 | 42.28 | 264.8 | 1.4
7.779003 | 0.938476 | 7.300408 | 1330 | 42.28 | 264.8 | 1.4
7.564902 | 0.938476 | 7.099479 | 1330 | 42.28 | 264.8 | 1.4
7.350801 | 0.938476 | 6.89855 | 1330 | 42.28 | 264.8 | 1.4
7.1367 | 0.938476 | 6.697622 | 1330 | 42.28 | 264.8 | 1.4
6.922599 | 0.938476 | 6.496693 | 1330 | 42.28 | 264.8 | 1.4
6.708498 | 0.941523 | 6.316205 | 1330 | 42.28 | 264.8 | 1.4
6.494397 | 0.941523 | 6.114624 | 1330 | 42.28 | 264.8 | 1.4
6.280296 | 0.941523 | 5.913043 | 1330 | 42.28 | 264.8 | 1.4
6.066195 | 0.941523 | 5.711462 | 1330 | 42.28 | 264.8 | 1.4
5.852094 | 0.941523 | 5.509881 | 1330 | 42.28 | 264.8 | 1.4
5.70936 | 0.941523 | 5.375494 | 1330 | 42.28 | 264.8 | 1.4
5.423892 | 0.941523 | 5.106719 | 1330 | 42.28 | 264.8 | 1.4
5.209791 | 0.941523 | 4.905138 | 1330 | 42.28 | 264.8 | 1.4
4.99569 | 0.941523 | 4.703557 | 1330 | 42.28 | 264.8 | 1.4
4.852956 | 0.941523 | 4.56917 | 1330 | 42.28 | 264.8 | 1.4
4.638855 | 0.941523 | 4.367589 | 1330 | 42.28 | 264.8 | 1.4
4.353387 | 0.941523 | 4.098814 | 1330 | 42.28 | 264.8 | 1.4
4.139286 | 0.941523 | 3.897233 | 1330 | 42.28 | 264.8 | 1.4
3.925185 | 0.941523 | 3.695652 | 1330 | 42.28 | 264.8 | 1.4
3.711084 | 0.941523 | 3.494071 | 1330 | 42.28 | 264.8 | 1.4
3.496983 | 0.941523 | 3.29249 | 1330 | 42.28 | 264.8 | 1.4
3.282882 | 0.941523 | 3.090909 | 1330 | 42.28 | 264.8 | 1.4
3.068781 | 0.941523 | 2.889328 | 1330 | 42.28 | 264.8 | 1.4
2.85468 | 0.9445699 | 2.696445 | 1330 | 42.28 | 264.8 | 1.4
2.711946 | 0.9445699 | 2.561623 | 1330 | 42.28 | 264.8 | 1.4
2.711946 | 0.9445699 | 2.561623 | 1330 | 42.28 | 264.8 | 1.4
2.711946 | 0.9445699 | 2.561623 | 1330 | 42.28 | 264.8 | 1.4
2.711946 | 0.9445699 | 2.561623 | 1330 | 42.28 | 264.8 | 1.4
2.711946 | 0.9445699 | 2.561623 | 1330 | 42.28 | 264.8 | 1.4
2.711946 | 0.9445699 | 2.561623 | 1330 | 42.28 | 264.8 | 1.4
2.711946 | 0.9445699 | 2.561623 | 1330 | 42.28 | 264.8 | 1.4
2.711946 | 0.9445699 | 2.561623 | 1330 | 42.28 | 264.8 | 1.4
2.711946 | 0.9445699 | 2.561623 | 1330 | 42.28 | 264.8 | 1.4
2.711946 | 0.9445699 | 2.561623 | 1330 | 42.28 | 264.8 | 1.4
2.711946 | 0.941523 | 2.55336 | 1330 | 42.28 | 264.8 | 1.4
2.711946 | 0.941523 | 2.55336 | 1330 | 42.28 | 264.8 | 1.4
2.711946 | 0.941523 | 2.55336 | 1330 | 42.28 | 264.8 | 1.4
2.711946 | 0.9445699 | 2.561623 | 1330 | 42.28 | 264.8 | 1.4
0.499569 | 0.9445699 | 0.4718778 | 1330 | 42.28 | 264.8 | 1.4