## Sheet1
Vop | Iop | P(W) | TIME(hrs) | TEMP | IRR | HEIGHT(m)
37.32494 | 0 | 0 | 1130 | 36.43 | 1053.6 | 1.5
37.25357 | 0.003047 | 0.1135116 | 1130 | 36.43 | 1053.6 | 1.5
37.32494 | 0 | 0 | 1130 | 36.43 | 1053.6 | 1.5
37.25357 | 0 | 0 | 1130 | 36.43 | 1053.6 | 1.5
37.25357 | 0 | 0 | 1130 | 36.43 | 1053.6 | 1.5
37.25357 | 0 | 0 | 1130 | 36.43 | 1053.6 | 1.5
37.25357 | 0 | 0 | 1130 | 36.43 | 1053.6 | 1.5
37.25357 | 0 | 0 | 1130 | 36.43 | 1053.6 | 1.5
37.25357 | 0 | 0 | 1130 | 36.43 | 1053.6 | 1.5
37.25357 | 0 | 0 | 1130 | 36.43 | 1053.6 | 1.5
37.18221 | 0.033517 | 1.246236 | 1130 | 36.43 | 1053.6 | 1.5
36.89674 | 0.088363 | 3.260307 | 1130 | 36.43 | 1053.6 | 1.5
36.53991 | 0.167585 | 6.123541 | 1130 | 36.43 | 1053.6 | 1.5
36.04034 | 0.228525 | 8.236119 | 1130 | 36.43 | 1053.6 | 1.5
35.54077 | 0.283371 | 10.07122 | 1130 | 36.43 | 1053.6 | 1.5
34.89846 | 0.326029 | 11.37791 | 1130 | 36.43 | 1053.6 | 1.5
34.04206 | 0.356499 | 12.13596 | 1130 | 36.43 | 1053.6 | 1.5
33.25702 | 0.374781 | 12.4641 | 1130 | 36.43 | 1053.6 | 1.5
32.25788 | 0.383922 | 12.38451 | 1130 | 36.43 | 1053.6 | 1.5
31.25875 | 0.390016 | 12.19141264 | 1130 | 36.43 | 1053.6 | 1.5
30.11687 | 0.393063 | 11.83783 | 1130 | 36.43 | 1053.6 | 1.5
29.04637 | 0.393063 | 11.41705 | 1130 | 36.43 | 1053.6 | 1.5
27.97586 | 0.39611 | 11.08152 | 1130 | 36.43 | 1053.6 | 1.5
26.90536 | 0.39611 | 10.65748 | 1130 | 36.43 | 1053.6 | 1.5
25.83486 | 0.399157 | 10.31217 | 1130 | 36.43 | 1053.6 | 1.5
24.76435 | 0.399157 | 9.884864 | 1130 | 36.43 | 1053.6 | 1.5
23.62248 | 0.399157 | 9.429078 | 1130 | 36.43 | 1053.6 | 1.5
22.55197 | 0.399157 | 9.001777 | 1130 | 36.43 | 1053.6 | 1.5
21.4101 | 0.399157 | 8.545991 | 1130 | 36.43 | 1053.6 | 1.5
20.3396 | 0.402204 | 8.180668 | 1130 | 36.43 | 1053.6 | 1.5
19.55456 | 0.432674 | 8.46075 | 1130 | 36.43 | 1053.6 | 1.5
19.12636 | 0.499708 | 9.557595 | 1130 | 36.43 | 1053.6 | 1.5
18.98362 | 0.594165 | 11.2794 | 1130 | 36.43 | 1053.6 | 1.5
18.91226 | 0.694716 | 13.13865 | 1130 | 36.43 | 1053.6 | 1.5
18.84089 | 0.789173 | 14.86872 | 1130 | 36.43 | 1053.6 | 1.5
18.76952 | 0.886677 | 16.6425 | 1130 | 36.43 | 1053.6 | 1.5
18.69815 | 0.984181 | 18.40236 | 1130 | 36.43 | 1053.6 | 1.5
18.55542 | 1.081685 | 20.07112 | 1130 | 36.43 | 1053.6 | 1.5
18.48405 | 1.176142 | 21.73987 | 1130 | 36.43 | 1053.6 | 1.5
18.41269 | 1.273646 | 23.45125 | 1130 | 36.43 | 1053.6 | 1.5
18.34132 | 1.37115 | 25.1487 | 1130 | 36.43 | 1053.6 | 1.5
18.26995 | 1.468654 | 26.83224 | 1130 | 36.43 | 1053.6 | 1.5
18.19859 | 1.563111 | 28.44642 | 1130 | 36.43 | 1053.6 | 1.5
17.98449 | 1.660615 | 29.86531 | 1130 | 36.43 | 1053.6 | 1.5
17.98449 | 1.758119 | 31.61887 | 1130 | 36.43 | 1053.6 | 1.5
17.84175 | 1.855623 | 33.10756 | 1130 | 36.43 | 1053.6 | 1.5
17.77038 | 1.95008 | 34.65366 | 1130 | 36.43 | 1053.6 | 1.5
17.69902 | 2.04149 | 36.13237 | 1130 | 36.43 | 1053.6 | 1.5
17.62765 | 2.138994 | 37.70544 | 1130 | 36.43 | 1053.6 | 1.5
17.48492 | 2.236498 | 39.10499 | 1130 | 36.43 | 1053.6 | 1.5
17.41355 | 2.330955 | 40.5902 | 1130 | 36.43 | 1053.6 | 1.5
17.27081 | 2.425412 | 41.88883 | 1130 | 36.43 | 1053.6 | 1.5
17.12808 | 2.519869 | 43.16052 | 1130 | 36.43 | 1053.6 | 1.5
16.91398 | 2.614326 | 44.21866 | 1130 | 36.43 | 1053.6 | 1.5
16.91398 | 2.708783 | 45.8163 | 1130 | 36.43 | 1053.6 | 1.5
16.77125 | 2.800193 | 46.96274 | 1130 | 36.43 | 1053.6 | 1.5
16.62851 | 2.89465 | 48.13372 | 1130 | 36.43 | 1053.6 | 1.5
16.41441 | 2.989107 | 49.06443 | 1130 | 36.43 | 1053.6 | 1.5
16.27168 | 3.07747 | 50.07561 | 1130 | 36.43 | 1053.6 | 1.5
16.12894 | 3.165833 | 51.06153 | 1130 | 36.43 | 1053.6 | 1.5
15.91484 | 3.254196 | 51.79001 | 1130 | 36.43 | 1053.6 | 1.5
15.70074 | 3.342559 | 52.48065 | 1130 | 36.43 | 1053.6 | 1.5
15.41527 | 3.427875 | 52.84162 | 1130 | 36.43 | 1053.6 | 1.5
15.20117 | 3.507097 | 53.31198 | 1130 | 36.43 | 1053.6 | 1.5
14.84434 | 3.586319 | 53.23654 | 1130 | 36.43 | 1053.6 | 1.5
14.55887 | 3.659447 | 53.27741 | 1130 | 36.43 | 1053.6 | 1.5
14.2734 | 3.714293 | 53.01559 | 1130 | 36.43 | 1053.6 | 1.5
14.0593 | 3.750857 | 52.73442 | 1130 | 36.43 | 1053.6 | 1.5
13.8452 | 3.769139 | 52.18448 | 1130 | 36.43 | 1053.6 | 1.5
13.70247 | 3.787421 | 51.89702 | 1130 | 36.43 | 1053.6 | 1.5
13.55973 | 3.805703 | 51.60431 | 1130 | 36.43 | 1053.6 | 1.5
13.417 | 3.823985 | 51.30641 | 1130 | 36.43 | 1053.6 | 1.5
13.2029 | 3.83922 | 50.68884 | 1130 | 36.43 | 1053.6 | 1.5
12.98879 | 3.854455 | 50.06471 | 1130 | 36.43 | 1053.6 | 1.5
12.70333 | 3.86969 | 49.15795 | 1130 | 36.43 | 1053.6 | 1.5
12.41786 | 3.881878 | 48.20462 | 1130 | 36.43 | 1053.6 | 1.5
12.13239 | 3.891019 | 47.20736 | 1130 | 36.43 | 1053.6 | 1.5
11.91829 | 3.90016 | 46.48324 | 1130 | 36.43 | 1053.6 | 1.5
11.56145 | 3.903207 | 45.12673 | 1130 | 36.43 | 1053.6 | 1.5
11.27599 | 3.906254 | 44.04688 | 1130 | 36.43 | 1053.6 | 1.5
10.91915 | 3.909301 | 42.68624 | 1130 | 36.43 | 1053.6 | 1.5
10.56232 | 3.912348 | 41.32347 | 1130 | 36.43 | 1053.6 | 1.5
10.20548 | 3.915395 | 39.95849 | 1130 | 36.43 | 1053.6 | 1.5
9.920013 | 3.918442 | 38.871 | 1130 | 36.43 | 1053.6 | 1.5
9.491812 | 3.918442 | 37.19311 | 1130 | 36.43 | 1053.6 | 1.5
9.206344 | 3.921489 | 36.10258 | 1130 | 36.43 | 1053.6 | 1.5
8.849508 | 3.921489 | 34.70325 | 1130 | 36.43 | 1053.6 | 1.5
8.56404 | 3.924536 | 33.60988 | 1130 | 36.43 | 1053.6 | 1.5
8.135839 | 3.924536 | 31.92939 | 1130 | 36.43 | 1053.6 | 1.5
7.779003 | 3.927583 | 30.55268 | 1130 | 36.43 | 1053.6 | 1.5
7.422168 | 3.927583 | 29.15118 | 1130 | 36.43 | 1053.6 | 1.5
7.065333 | 3.93063 | 27.77121 | 1130 | 36.43 | 1053.6 | 1.5
6.708498 | 3.93063 | 26.36862 | 1130 | 36.43 | 1053.6 | 1.5
6.351663 | 3.933677 | 24.98539 | 1130 | 36.43 | 1053.6 | 1.5
5.994828 | 3.933677 | 23.58172 | 1130 | 36.43 | 1053.6 | 1.5
5.637993 | 3.933677 | 22.17804 | 1130 | 36.43 | 1053.6 | 1.5
5.281158 | 3.936724 | 20.79046 | 1130 | 36.43 | 1053.6 | 1.5
4.924323 | 3.936724 | 19.3857 | 1130 | 36.43 | 1053.6 | 1.5
4.638855 | 3.939771 | 18.27603 | 1130 | 36.43 | 1053.6 | 1.5
4.424754 | 3.939771 | 17.43252 | 1130 | 36.43 | 1053.6 | 1.5
4.353387 | 3.939771 | 17.15135 | 1130 | 36.43 | 1053.6 | 1.5
4.28202 | 3.939771 | 16.87018 | 1130 | 36.43 | 1053.6 | 1.5
4.28202 | 3.939771 | 16.87018 | 1130 | 36.43 | 1053.6 | 1.5
4.28202 | 3.939771 | 16.87018 | 1130 | 36.43 | 1053.6 | 1.5
4.353387 | 3.942818 | 17.16461 | 1130 | 36.43 | 1053.6 | 1.5
4.353387 | 3.942818 | 17.16461 | 1130 | 36.43 | 1053.6 | 1.5
4.353387 | 3.942818 | 17.16461 | 1130 | 36.43 | 1053.6 | 1.5
4.353387 | 3.942818 | 17.16461 | 1130 | 36.43 | 1053.6 | 1.5
4.353387 | 3.942818 | 17.16461 | 1130 | 36.43 | 1053.6 | 1.5
4.28202 | 3.942818 | 16.88323 | 1130 | 36.43 | 1053.6 | 1.5
4.28202 | 3.942818 | 16.88323 | 1130 | 36.43 | 1053.6 | 1.5
4.28202 | 3.942818 | 16.88323 | 1130 | 36.43 | 1053.6 | 1.5
4.28202 | 3.942818 | 16.88323 | 1130 | 36.43 | 1053.6 | 1.5
4.28202 | 3.942818 | 16.88323 | 1130 | 36.43 | 1053.6 | 1.5
4.28202 | 3.939771 | 16.87018 | 1130 | 36.43 | 1053.6 | 1.5
4.28202 | 3.939771 | 16.87018 | 1130 | 36.43 | 1053.6 | 1.5
4.28202 | 3.939771 | 16.87018 | 1130 | 36.43 | 1053.6 | 1.5
4.28202 | 3.942818 | 16.88323 | 1130 | 36.43 | 1053.6 | 1.5
4.353387 | 3.942818 | 17.16461 | 1130 | 36.43 | 1053.6 | 1.5
4.353387 | 3.942818 | 17.16461 | 1130 | 36.43 | 1053.6 | 1.5
4.28202 | 3.942818 | 16.88323 | 1130 | 36.43 | 1053.6 | 1.5
4.28202 | 3.939771 | 16.87018 | 1130 | 36.43 | 1053.6 | 1.5
4.28202 | 3.939771 | 16.87018 | 1130 | 36.43 | 1053.6 | 1.5
4.353387 | 3.939771 | 17.15135 | 1130 | 36.43 | 1053.6 | 1.5
4.353387 | 3.942818 | 17.16461 | 1130 | 36.43 | 1053.6 | 1.5
4.353387 | 3.939771 | 17.15135 | 1130 | 36.43 | 1053.6 | 1.5
4.353387 | 3.939771 | 17.15135 | 1130 | 36.43 | 1053.6 | 1.5
0.499569 | 3.958053 | 1.977321 | 1130 | 36.43 | 1053.6 | 1.5