## Sheet1
Vop | Iop | P(W) | TIME(hrs) | TEMP | IRR | HEIGHT(m)
35.82624 | 0 | 0 | 1200 | 37.94 | 389.5 | 1.5
35.75487 | 0 | 0 | 1200 | 37.94 | 389.5 | 1.5
35.82624 | 0 | 0 | 1200 | 37.94 | 389.5 | 1.5
35.75487 | 0 | 0 | 1200 | 37.94 | 389.5 | 1.5
35.82624 | 0 | 0 | 1200 | 37.94 | 389.5 | 1.5
35.82624 | 0 | 0 | 1200 | 37.94 | 389.5 | 1.5
35.82624 | 0 | 0 | 1200 | 37.94 | 389.5 | 1.5
35.82624 | 0 | 0 | 1200 | 37.94 | 389.5 | 1.5
35.82624 | 0 | 0 | 1200 | 37.94 | 389.5 | 1.5
35.82624 | 0 | 0 | 1200 | 37.94 | 389.5 | 1.5
35.82624 | 0 | 0 | 1200 | 37.94 | 389.5 | 1.5
35.82624 | 0 | 0 | 1200 | 37.94 | 389.5 | 1.5
35.82624 | 0 | 0 | 1200 | 37.94 | 389.5 | 1.5
35.82624 | 0 | 0 | 1200 | 37.94 | 389.5 | 1.5
35.54077 | 0.012188 | 0.4331709 | 1200 | 37.94 | 389.5 | 1.5
35.32667 | 0.036564 | 1.291684 | 1200 | 37.94 | 389.5 | 1.5
34.8271 | 0.067034 | 2.3346 | 1200 | 37.94 | 389.5 | 1.5
34.3989 | 0.088363 | 3.03959 | 1200 | 37.94 | 389.5 | 1.5
33.82796 | 0.106645 | 3.607583 | 1200 | 37.94 | 389.5 | 1.5
33.25702 | 0.118833 | 3.952031 | 1200 | 37.94 | 389.5 | 1.5
32.61472 | 0.124927 | 4.074459 | 1200 | 37.94 | 389.5 | 1.5
31.97242 | 0.131021 | 4.189058 | 1200 | 37.94 | 389.5 | 1.5
31.25875 | 0.134068 | 4.190798095 | 1200 | 37.94 | 389.5 | 1.5
30.61644 | 0.137115 | 4.197973 | 1200 | 37.94 | 389.5 | 1.5
29.90277 | 0.140162 | 4.191232 | 1200 | 37.94 | 389.5 | 1.5
29.26047 | 0.140162 | 4.101206 | 1200 | 37.94 | 389.5 | 1.5
28.5468 | 0.143209 | 4.088159 | 1200 | 37.94 | 389.5 | 1.5
27.83313 | 0.143209 | 3.985955 | 1200 | 37.94 | 389.5 | 1.5
27.11946 | 0.143209 | 3.883751 | 1200 | 37.94 | 389.5 | 1.5
26.47716 | 0.143209 | 3.791768 | 1200 | 37.94 | 389.5 | 1.5
25.76349 | 0.143209 | 3.689564 | 1200 | 37.94 | 389.5 | 1.5
24.97845 | 0.146256 | 3.653248 | 1200 | 37.94 | 389.5 | 1.5
24.26478 | 0.146256 | 3.54887 | 1200 | 37.94 | 389.5 | 1.5
23.55111 | 0.146256 | 3.444491 | 1200 | 37.94 | 389.5 | 1.5
22.83744 | 0.146256 | 3.340113 | 1200 | 37.94 | 389.5 | 1.5
22.12377 | 0.143209 | 3.168323 | 1200 | 37.94 | 389.5 | 1.5
21.4101 | 0.143209 | 3.066119 | 1200 | 37.94 | 389.5 | 1.5
20.69643 | 0.143209 | 2.963915 | 1200 | 37.94 | 389.5 | 1.5
19.98276 | 0.146256 | 2.922599 | 1200 | 37.94 | 389.5 | 1.5
19.34046 | 0.15235 | 2.946519081 | 1200 | 37.94 | 389.5 | 1.5
18.91226 | 0.176726 | 3.342288 | 1200 | 37.94 | 389.5 | 1.5
18.69815 | 0.222431 | 4.159048 | 1200 | 37.94 | 389.5 | 1.5
18.55542 | 0.280324 | 5.20153 | 1200 | 37.94 | 389.5 | 1.5
18.48405 | 0.341264 | 6.307941 | 1200 | 37.94 | 389.5 | 1.5
18.34132 | 0.399157 | 7.321066 | 1200 | 37.94 | 389.5 | 1.5
18.26995 | 0.460097 | 8.405949 | 1200 | 37.94 | 389.5 | 1.5
18.12722 | 0.521037 | 9.444952 | 1200 | 37.94 | 389.5 | 1.5
17.98449 | 0.575883 | 10.35696 | 1200 | 37.94 | 389.5 | 1.5
17.91312 | 0.636823 | 11.40749 | 1200 | 37.94 | 389.5 | 1.5
17.84175 | 0.691669 | 12.34059 | 1200 | 37.94 | 389.5 | 1.5
17.69902 | 0.746515 | 13.21258 | 1200 | 37.94 | 389.5 | 1.5
17.48492 | 0.801361 | 14.01173 | 1200 | 37.94 | 389.5 | 1.5
17.41355 | 0.856207 | 14.9096 | 1200 | 37.94 | 389.5 | 1.5
17.27081 | 0.911053 | 15.73462 | 1200 | 37.94 | 389.5 | 1.5
16.98535 | 0.962852 | 16.35438 | 1200 | 37.94 | 389.5 | 1.5
16.91398 | 1.014651 | 17.16179 | 1200 | 37.94 | 389.5 | 1.5
16.69988 | 1.060356 | 17.70782 | 1200 | 37.94 | 389.5 | 1.5
16.41441 | 1.109108 | 18.20535 | 1200 | 37.94 | 389.5 | 1.5
16.27168 | 1.151766 | 18.74117 | 1200 | 37.94 | 389.5 | 1.5
15.98621 | 1.191377 | 19.0456 | 1200 | 37.94 | 389.5 | 1.5
15.70074 | 1.234035 | 19.37526 | 1200 | 37.94 | 389.5 | 1.5
15.34391 | 1.270599 | 19.49596 | 1200 | 37.94 | 389.5 | 1.5
14.9157 | 1.304116 | 19.4518 | 1200 | 37.94 | 389.5 | 1.5
14.55887 | 1.328492 | 19.34134 | 1200 | 37.94 | 389.5 | 1.5
14.0593 | 1.355915 | 19.06322 | 1200 | 37.94 | 389.5 | 1.5
13.55973 | 1.374197 | 18.63374 | 1200 | 37.94 | 389.5 | 1.5
13.13153 | 1.386385 | 18.20536 | 1200 | 37.94 | 389.5 | 1.5
12.84606 | 1.392479 | 17.88787 | 1200 | 37.94 | 389.5 | 1.5
12.63196 | 1.395526 | 17.62823 | 1200 | 37.94 | 389.5 | 1.5
12.41786 | 1.398573 | 17.36728 | 1200 | 37.94 | 389.5 | 1.5
12.20376 | 1.398573 | 17.06785 | 1200 | 37.94 | 389.5 | 1.5
12.06102 | 1.404667 | 16.94172 | 1200 | 37.94 | 389.5 | 1.5
11.77556 | 1.407714 | 16.57662 | 1200 | 37.94 | 389.5 | 1.5
11.56145 | 1.407714 | 16.27522 | 1200 | 37.94 | 389.5 | 1.5
11.34735 | 1.410761 | 16.0084 | 1200 | 37.94 | 389.5 | 1.5
11.13325 | 1.410761 | 15.70635 | 1200 | 37.94 | 389.5 | 1.5
10.91915 | 1.410761 | 15.40431 | 1200 | 37.94 | 389.5 | 1.5
10.70505 | 1.413808 | 15.13489 | 1200 | 37.94 | 389.5 | 1.5
10.49095 | 1.413808 | 14.83219 | 1200 | 37.94 | 389.5 | 1.5
10.20548 | 1.413808 | 14.42859 | 1200 | 37.94 | 389.5 | 1.5
9.991381 | 1.416855 | 14.15634 | 1200 | 37.94 | 389.5 | 1.5
9.77728 | 1.416855 | 13.85299 | 1200 | 37.94 | 389.5 | 1.5
9.563178 | 1.416855 | 13.54964 | 1200 | 37.94 | 389.5 | 1.5
9.349077 | 1.419902 | 13.27477 | 1200 | 37.94 | 389.5 | 1.5
9.063609 | 1.419902 | 12.86944 | 1200 | 37.94 | 389.5 | 1.5
8.849508 | 1.419902 | 12.56543 | 1200 | 37.94 | 389.5 | 1.5
8.635407 | 1.419902 | 12.26143 | 1200 | 37.94 | 389.5 | 1.5
8.421307 | 1.419902 | 11.95743 | 1200 | 37.94 | 389.5 | 1.5
8.207206 | 1.422949 | 11.67844 | 1200 | 37.94 | 389.5 | 1.5
7.921737 | 1.422949 | 11.27223 | 1200 | 37.94 | 389.5 | 1.5
7.707636 | 1.422949 | 10.96757 | 1200 | 37.94 | 389.5 | 1.5
7.493536 | 1.422949 | 10.66292 | 1200 | 37.94 | 389.5 | 1.5
7.279434 | 1.422949 | 10.35826 | 1200 | 37.94 | 389.5 | 1.5
6.993966 | 1.422949 | 9.952057 | 1200 | 37.94 | 389.5 | 1.5
6.779865 | 1.422949 | 9.647402 | 1200 | 37.94 | 389.5 | 1.5
6.565764 | 1.422949 | 9.342747 | 1200 | 37.94 | 389.5 | 1.5
6.351663 | 1.422949 | 9.038093 | 1200 | 37.94 | 389.5 | 1.5
6.066195 | 1.425996 | 8.65037 | 1200 | 37.94 | 389.5 | 1.5
5.852094 | 1.425996 | 8.345063 | 1200 | 37.94 | 389.5 | 1.5
5.566626 | 1.425996 | 7.937986 | 1200 | 37.94 | 389.5 | 1.5
5.352525 | 1.425996 | 7.632679 | 1200 | 37.94 | 389.5 | 1.5
5.067057 | 1.425996 | 7.225603 | 1200 | 37.94 | 389.5 | 1.5
4.852956 | 1.425996 | 6.920296 | 1200 | 37.94 | 389.5 | 1.5
4.638855 | 1.425996 | 6.614989 | 1200 | 37.94 | 389.5 | 1.5
4.424754 | 1.425996 | 6.309682 | 1200 | 37.94 | 389.5 | 1.5
4.139286 | 1.429043 | 5.915218 | 1200 | 37.94 | 389.5 | 1.5
3.925185 | 1.429043 | 5.609258 | 1200 | 37.94 | 389.5 | 1.5
3.639717 | 1.429043 | 5.201312 | 1200 | 37.94 | 389.5 | 1.5
3.425616 | 1.429043 | 4.895353 | 1200 | 37.94 | 389.5 | 1.5
3.211515 | 1.429043 | 4.589393 | 1200 | 37.94 | 389.5 | 1.5
3.068781 | 1.429043 | 4.38542 | 1200 | 37.94 | 389.5 | 1.5
2.997414 | 1.429043 | 4.283433 | 1200 | 37.94 | 389.5 | 1.5
2.997414 | 1.429043 | 4.283433 | 1200 | 37.94 | 389.5 | 1.5
2.997414 | 1.429043 | 4.283433 | 1200 | 37.94 | 389.5 | 1.5
2.997414 | 1.429043 | 4.283433 | 1200 | 37.94 | 389.5 | 1.5
2.997414 | 1.429043 | 4.283433 | 1200 | 37.94 | 389.5 | 1.5
2.997414 | 1.429043 | 4.283433 | 1200 | 37.94 | 389.5 | 1.5
2.997414 | 1.429043 | 4.283433 | 1200 | 37.94 | 389.5 | 1.5
2.926047 | 1.429043 | 4.181447 | 1200 | 37.94 | 389.5 | 1.5
2.926047 | 1.429043 | 4.181447 | 1200 | 37.94 | 389.5 | 1.5
2.926047 | 1.429043 | 4.181447 | 1200 | 37.94 | 389.5 | 1.5
2.997414 | 1.429043 | 4.283433 | 1200 | 37.94 | 389.5 | 1.5
2.997414 | 1.429043 | 4.283433 | 1200 | 37.94 | 389.5 | 1.5
2.926047 | 1.429043 | 4.181447 | 1200 | 37.94 | 389.5 | 1.5
2.926047 | 1.429043 | 4.181447 | 1200 | 37.94 | 389.5 | 1.5
2.926047 | 1.429043 | 4.181447 | 1200 | 37.94 | 389.5 | 1.5
2.997414 | 1.429043 | 4.283433 | 1200 | 37.94 | 389.5 | 1.5
0.499569 | 1.43209 | 0.7154278 | 1200 | 37.94 | 389.5 | 1.5